## 30 nm
30 nm
| 11.06.2023 | [6 empty] | Seiving coefficient | Full | Empty
|  |  | Total | Full | Empty |  |  |  | 0.1695785 | 0.4766108 | 0.1346546 | 0.3163314
|  | O | 538225793897.9 | 226465708118.4 | 311760085779.5 | 42.53% | Full
|  | P | 99087893057.3 | 25286923593.8 | 73800969463.5 | 74.48% | Empty
|  | R | 303961706102.1 | 149116335193.8 | 154845370908.4 | 49.06% | Full
|  | Recovery | 74.88% | 77.01% | 73.34%
| 11.20.2023 | [6 empty] | Seiving coefficient | Full | Empty
|  |  | Total | Full | Empty |  |  |  | 0.2812217 | 0.5398353 | 0.1069648 | 0.1682511
|  | O | 522817284991.6 | 229827838593.8 | 292989446397.8 | 43.96% | Full
|  | P | 111290324620.6 | 39673671625.1 | 71616652995.5 | 64.35% | Empty
|  | R | 273740008431.7 | 141076126239.4 | 132663882192.3 | 51.54% | Full
|  | Recovery | 73.65% | 78.65% | 69.72%

## 50 nm
50 nm
| 02.28.2024 | [6 empty] | Seiving coefficient | Full | Empty
|  |  | Total | Full | Empty |  |  |  | 0.5153948 | 0.9318851 | 0.2017975 | 0.2775323
|  | O | 497521678321.7 | 167728840874.4 | 329792837447.3 | 33.71%
|  | P | 183732517482.5 | 55627702883.7 | 130348243435.3 | 70.94% | Empty
|  | R | 266907692307.7 | 107932224561.7 | 139875877137.2 | 40.44% | Full
|  | Recovery | 90.58% | 97.51%